## creep
| thermal |  |  | irradiation
[6 empty] | stress | 1000000000
[6 empty] | youngs | 200000000000
| e=a*s^b*exp(-c/T) |  |  | e=d*f*s |  | Pascalls | 0.3
[6 empty] | elastic strain | 0.005
| a | 9.48e-09 |  | d | 1e-37
| b | 2.44 |  |  |  | dt | 1000
| c | 63200
[6 empty] | temperature | 1350
[6 empty] | fission rate | 1e+20
[6 empty] | thermal strain rate | 4.030812e-07
[6 empty] | fission strain rate | 1e-08
# | step | disp_y (BUCK) | disp_y (EXCEL) | % diff
# | 1 | 0.005427974 | 0.005413081 | 0.2751253
# | 2 | 0.005843382 | 0.005826162 | 0.2955549
# | 3 | 0.006258963 | 0.006239244 | 0.3160521
# | 4 | 0.006674716 | 0.006652325 | 0.3365894
# | 5 | 0.00709064 | 0.007065406 | 0.3571454
# | 6 | 0.007506737 | 0.007478487 | 0.3777438
# | 7 | 0.007923005 | 0.007891569 | 0.3983527
# | 8 | 0.008339445 | 0.00830465 | 0.4189826
# | 9 | 0.008756057 | 0.008717731 | 0.4396303
# | 10 | 0.009172842 | 0.009130812 | 0.4603045

## modulus
E=a*(1-b*p)*(1-c*(t-273)))
| a | 215000000000 |  | fixed
| b | 2.3 |  | ym | 200000000000
| c | 9.2e-05
| strain | 1000000000
# | [8 empty] | Young's Modulus | Poissons Ratio
# | Temp [K] | Porosity | y_disp (BUCK) | y_disp (EXCEL) | % diff | x_disp (BUCK) | x_disp (EXCEL) | % difference | calc | calc
# | 419.9962 | 0.075 | 0.005714309 | 0.005697796 | 0.2898% | -0.001517599 | -0.001518747 | -0.07561% | 175506473548.2 | 0.26655
# | 539.9979 | 0.1 | 0.006212049 | 0.006192585 | 0.3143% | -0.001605072 | -0.001606356 | -0.07996% | 161483461784.3 | 0.2594
# | 659.9979 | 0.125 | 0.00679216 | 0.006768948 | 0.3429% | -0.001706015 | -0.001707467 | -0.08505% | 147733441845.8 | 0.25225
# | 779.9979 | 0.15 | 0.007476495 | 0.007448435 | 0.3767% | -0.001823951 | -0.001825611 | -0.09095% | 134256385907.4 | 0.2451
# | 899.9979 | 0.175 | 0.00829536 | 0.008260893 | 0.4172% | -0.001963753 | -0.001965679 | -0.098% | 121052293969.0 | 0.23795
# | 1019.998 | 0.2 | 0.00929204 | 0.009248883 | 0.4666% | -0.00213237 | -0.002134642 | -0.1064% | 108121164962.4 | 0.2308
# | 1139.998 | 0.225 | 0.01053058 | 0.01047526 | 0.5281% | -0.002340055 | -0.002342792 | -0.1168% | 95463001137.7 | 0.22365
# | 1259.998 | 0.25 | 0.01210991 | 0.01203691 | 0.6065% | -0.002602603 | -0.002605991 | -0.13% | 83077801313.0 | 0.2165
# | 1379.998 | 0.275 | 0.01419137 | 0.01409134 | 0.7099% | -0.00294568 | -0.002950022 | -0.1472% | 70965565488.3 | 0.20935
# | 1499.998 | 0.3 | 0.01705709 | 0.01691295 | 0.8523% | -0.003413962 | -0.003419798 | -0.1707% | 59126293663.6 | 0.2022