## gas
S1 | 0.032 | % per a/o
F01 | 1.5 | a/o
S2+ | 0.613 | % per a/o
F02 | 0.83 | a/o
K2 | 0.0018
K2* | 0.014
|  | temp | 1130
time | T2 | T3 | Temp | burnup | zone | volume | P1 | mu2+ | P2 zone 4 | P2 zone 3 | P3 low | P3 high | total | diff [%]
10 | 1259.565 | 1207.455 | 1130 | 0.03 | 4 | 1.012975 | 0.048 | 1.33021 | 0.82412911 | -2.6059747 | 0.422545 | -1.436375 | 1.012947 | 0.002789772
20 | 1162.979 | 1043.861 | 1130 | 0.06 | 4 | 1.056954 | 0.144 | 3.16921 | 2.862307426 | 0.78218998 | 0.586139 | 2.653475 | 1.056598 | 0.03370968
30 | 1113.051 | 967.2059 | 1130 | 0.09 | 3 | 1.118557 | 0.24 | 5.00821 | 5.257461994 | 6.94683662 | 0.6627941 | 4.5698525 | 1.117567 | 0.08859504
40 | 1080.15 | 919.3077 | 1130 | 0.12 | 3 | 1.20981 | 0.336 | 6.84721 | 7.8494941 | 14.642753 | 0.7106923 | 5.7673075 | 1.207460605 | 0.1945732
50 | 1055.94 | 885.3011 | 1130 | 0.15 | 3 | 1.308153 | 0.432 | 8.68621 | 10.57518436 | 23.3782328 | 0.7446989 | 6.6174725 | 1.304277053 | 0.2971721
60 | 1036.949 | 859.3285 | 1130 | 0.18 | 3 | 1.412407 | 0.528 | 10.52521 | 13.40104 | 32.89280938 | 0.7706715 | 7.2667875
70 | 1021.418 | 838.5291 | 1130 | 0.21 | 1 | 1.521652 | 0.624 | 12.36421 | 16.30639 | 43.02559516 | 0.7914709 | 7.7867725
80 | 1008.336 | 821.309 | 1130 | 0.24 | 1 | 1.521652 | 0.72 | 14.20321 | 19.27733 | 53.66857832 | 0.808691 | 8.217275
90 | 997.071 | 806.6965 | 1130 | 0.27 | 1 | 1.521652 | 0.816 | 16.04221 | 22.30396 | 64.74473702 | 0.8233035 | 8.5825875
100 | 987.2057 | 794.0588 | 1130 | 0.3 | 1 | 1.521652 | 0.912 | 17.88121 | 25.37877 | 76.19555 | 0.8359412 | 8.89853
|  | # | burnup | zone | volume | total | diff [%]
|  | # | 0.03 | 4 | 1.012975 | 1.012947 | 0.002789772
|  | # | 0.06 | 4 | 1.056954 | 1.056598 | 0.03370968
|  | # | 0.09 | 3 | 1.118557 | 1.117567 | 0.08859504
|  | # | 0.12 | 3 | 1.20981 | 1.207460605 | 0.1945732
|  | # | 0.15 | 3 | 1.308153 | 1.304277053 | 0.2971721
|  | # | 0.18 | 3 | 1.412407
|  | # | 0.21 | 1 | 1.521652
|  | # | 0.24 | 1 | 1.521652
|  | # | 0.27 | 1 | 1.521652
|  | # | 0.3 | 1 | 1.521652

## densification
|  | total dens | -0.034
|  | Bmax | 0.006
# | burnup | BUCK vol | dens | EXCEL vol | % Diff
# | 0 | 1 | 0 | 1 | 0
# | 0.01 | 0.9725451 | -0.02757823 | 0.9724218 | 0.01268272
# | 0.02 | 0.9673404 | -0.03278708 | 0.9672129 | 0.01318058
# | 0.03 | 0.9663567 | -0.03377091 | 0.9662291 | 0.01320699
# | 0.04 | 0.9661708 | -0.03395673 | 0.9660433 | 0.01320132
# | 0.05 | 0.9661357 | -0.03399183 | 0.9660082 | 0.01320149
# | 0.06 | 0.9661291 | -0.03399846 | 0.9660015 | 0.01320458
# | 0.07 | 0.9661278 | -0.03399971 | 0.9660003 | 0.01319963
# | 0.08 | 0.9661276 | -0.03399994 | 0.9660001 | 0.01320341
# | 0.09 | 0.9661276 | -0.03399999 | 0.966 | 0.01320803
# | 0.1 | 0.9661276 | -0.034 | 0.966 | 0.01320891
# | burnup | BUCK vol | EXCEL vol | % Diff
# | 0 | 1 | 1 | 0
# | 0.01 | 0.9725451 | 0.9724218 | 0.01268272
# | 0.02 | 0.9673404 | 0.9672129 | 0.01318058
# | 0.03 | 0.9663567 | 0.9662291 | 0.01320699
# | 0.04 | 0.9661708 | 0.9660433 | 0.01320132
# | 0.05 | 0.9661357 | 0.9660082 | 0.01320149
# | 0.06 | 0.9661291 | 0.9660015 | 0.01320458
# | 0.07 | 0.9661278 | 0.9660003 | 0.01319963
# | 0.08 | 0.9661276 | 0.9660001 | 0.01320341
# | 0.09 | 0.9661276 | 0.966 | 0.01320803
# | 0.1 | 0.9661276 | 0.966 | 0.01320891