## solid
DV/v | swelling_factor*Fsn/atom
swelling factor | 0.5
Burnup | Volume |  | % diff
| Buck | Analytical
0.0365437 | 1.018277 | 1.01827185 | 0.0005057589
0.0730874 | 1.036555 | 1.0365437 | 0.001090161
0.1096311 | 1.054832 | 1.05481555 | 0.001559514
0.1461748 | 1.073109 | 1.0730874 | 0.002012884
0.1827185 | 1.091387 | 1.09135925 | 0.002542701

## gas
S1 | 0.032 | % per a/o
F01 | 1.5 | a/o
S2+ | 0.613 | % per a/o
F02 | 0.83 | a/o
K2 | 0.0018
K2* | 0.014
|  | temp | 1130
time | T2 | T3 | Temp | burnup | zone | volume | P1 | mu2+ | P2 zone 4 | P2 zone 3 | P3 low | P3 high | total | diff [%]
10000000 | 1230.475 | 1155.888 | 1130 | 0.0365437 | 4 | 1.017643 | 0.06893984 | 1.73133881 | 1.220537 | -2.241561 | 0.474112 | -0.1472 | 1.017636 | 0.0006984682
20000000 | 1138.135 | 1005.097 | 1130 | 0.0730874 | 4 | 1.076917 | 0.18587968 | 3.97146762 | 3.876599 | 3.233604 | 0.624903 | 3.622575 | 1.076851 | 0.006171599
30000000 | 1090.274 | 933.835 | 1130 | 0.1096311 | 3 | 1.175767 | 0.30281952 | 6.21159643 | 6.936183 | 11.84727 | 0.696165 | 5.404125 | 1.175542 | 0.01912995
40000000 | 1058.687 | 889.1085 | 1130 | 0.1461748 | 3 | 1.292019 | 0.41975936 | 8.45172524 | 10.22153 | 22.2169 | 0.7408915 | 6.5222875 | 1.291589 | 0.03325828
50000000 | 1035.418 | 857.2607 | 1130 | 0.1827185 | 3 | 1.417082 | 0.5366992 | 10.69185405 | 13.66129 | 33.78744 | 0.7727393 | 7.3184825 | 1.416426 | 0.046295
60000000 | 1017.152 | 832.8847 | 1130 | 0.2192622 | 1 | 1.443 | 0.65363904 | 12.93198286 | 17.21718 | 46.26131 | 0.7971153 | 7.9278825
70000000 | 1002.204 | 813.3312 | 1130 | 0.2558059 | 1 | 1.443 | 0.77057888 | 15.17211167 | 20.86556 | 59.45448 | 0.8166688 | 8.41672
|  | # | Step | zone | volume | total | diff [%]
|  | # | 10 | 4 | 1.017643 | 1.017636 | 0.0006984682
|  | # | 20 | 4 | 1.076917 | 1.076851 | 0.006171599
|  | # | 30 | 3 | 1.175767 | 1.175542 | 0.01912995
|  | # | 40 | 3 | 1.292019 | 1.291589 | 0.03325828
|  | # | 50 | 3 | 1.417082 | 1.416426 | 0.046295
|  | # | 60 | 1 | 1.443
|  | # | 70 | 1 | 1.443

## densification
|  |  | total dens | -0.034
|  |  | Bmax | 0.006
# | Step | burnup | BUCK vol | dens | EXCEL vol | % Diff
| 10 | 0 | 1 | 0 | 1 | 0
3= | 20 | 0.00365437 | 0.9844954 | -0.01550873 | 0.9844913 | 0.0004192635
| 30 | 0.00730874 | 0.976062 | -0.02394332 | 0.9760567 | 0.0005449463
| 40 | 0.01096311 | 0.9714751 | -0.02853056 | 0.9714694 | 0.0005830223
| 50 | 0.01461748 | 0.9689804 | -0.03102539 | 0.9689746 | 0.0005972565
| 60 | 0.01827185 | 0.9676236 | -0.03238222 | 0.9676178 | 0.0006019199