## Sheet1
Radius | 10 | nm
| 1e-08 | m
k (boltzmann's) | 1.38e-23 | J/K
σ (stress) | 0 | Pa
B | 85 | Å^3/atom
| 8.5e-29 | m^3/atom
γ (surface tension) | 1000 | dynes/cm
| 1 | N/m
# | temperature [K] | Exact [atom/m3] | Buck [atom/m3] | diff [%]
# | 1000 | 6.4935e+27 | 6.4935e+27 | 7.6e-06
# | 1100 | 6.215e+27 | 6.2157e+27 | 0.01072563
# | 1200 | 5.9595e+27 | 5.9601e+27 | 0.01027664
# | 1300 | 5.7241e+27 | 5.7247e+27 | 0.00988008
# | 1400 | 5.5066e+27 | 5.5071e+27 | 0.00949896
# | 1500 | 5.305e+27 | 5.3055e+27 | 0.00914625
# | 1600 | 5.1177e+27 | 5.1182e+27 | 0.00882686
# | 1700 | 4.9432e+27 | 4.9436e+27 | 0.00852225
# | 1800 | 4.7801e+27 | 4.7805e+27 | 0.00824828
# | 1900 | 4.6275e+27 | 4.6279e+27 | 0.00798977
# | 2000 | 4.4843e+27 | 4.4847e+27 | 0.0077396

## Sheet2
1000
0
1.156471e-05
temp | 976.3 |  | up | 0.763
|  |  | low | 0.237
900 | 1000
205 | 230 | 224.075
437 | 498 | 483.543
727 | 832 | 807.115
1119 | 1283 | 1244.132
1684 | 1925 | 1867.883
2528 | 2866 | 2785.894
3799 | 4261 | 4151.506
5701 | 6322 | 6174.823
8514 | 9337 | 9141.949
12610 | 13690 | 13434.04
18490 | 19897 | 19563.541
26829 | 28654 | 28221.475
38555 | 40911 | 40352.628
54978 | 58007 | 57289.127
78022 | 81896 | 80977.862
110661 | 115573 | 114408.856
157812 | 163924 | 162475.456
228286 | 235554 | 233831.484
339580 | 347142 | 345349.806
531283 | 535183 | 534258.7